## Sheet1
Unnamed: 0 | ï»¿instruction | user_query | context | output | context length | token type | total count | one hot count | T_melt | T_mold | v_inj | p_inj | p_hold | t_hold
186 | You are a polymer materials scientist. Your task is to extract specific information from the supplied context based on the question. The extracted information must be returned as a JSON object, including units and values. The outputs should only include the JSON object without any explanation or note. If the supplied context contains the asked values and units, the value corresponding to the JSON key must be replaced with the values and units that appear in the supplied text. If there is no value or unit, fill in the corresponding blank with null. The extracted information must be in the following format: {'melt temperature': {'unit': extracted unit, 'value': [extracted value]}, 'mold temperature': {'unit': extracted unit, 'value': [extracted value]}, 'injection speed': {'unit': extracted unit, 'value': [extracted value]}, 'injection pressure': {'unit': extracted unit, 'value': [extracted value]}, 'holding pressure': {'unit': extracted unit, 'value': [extracted value]}, 'holding time': {'unit': extracted unit, 'value': [extracted value]}} | In the following context, what are the values and units of melt temperature, mold temperature, injection speed, injection pressure, holding pressure, and holding time? Return as a JSON object. | By setting the melt temperature to 240℃, mold temperature to 65℃, injection pressure to 82 MPa, injection rate to 50 cm³/s, hold pressure to 68 MPa, hold time to 32 s, and cooling time to 22 s, the mechanical properties of a polymer blend consisting of 65% PP and 35% PE undergo significant modifications. The tensile strength increases from 48 MPa to 56 MPa as the melt temperature is adjusted between 220℃ and 240℃. The yield strength improves from 31 MPa to 37 MPa with variations in mold temperature between 55℃ and 75℃. The elongation at break increases from 205% to 255% as the injection pressure changes from 72 to 82 MPa. The modulus of elasticity remains around 1.45 GPa, even when the injection rate varies between 40 cm³/s and 60 cm³/s. Notably, increasing the hold pressure from 62 to 68 MPa boosts the tensile strength to 59 MPa. Extending the cooling time from 18 s to 28 s results in a slight improvement in the elongation at break, reaching 265%. | {"melt temperature": {"unit": "℃", "value": [220, 240]}, "mold temperature": {"unit": "℃", "value": [55, 75]}, "injection speed": {"unit": "cm³/s", "value": [40, 60]}, "injection pressure": {"unit": "MPa", "value": [82]}, "holding pressure": {"unit": "MPa", "value": [62, 68]}, "holding time": {"unit": "s", "value": [32]}} | 737 | 180 | 6 | {'T_melt': 1, 'T_mold': 1, 'v_inj': 1, 'p_inj': 1, 'p_hold': 1, 't_hold': 1} | 2 | 2 | 2 | 1 | 2 | 1
164 | You are a polymer materials scientist. Your task is to extract specific information from the supplied context based on the question. The extracted information must be returned as a JSON object, including units and values. The outputs should only include the JSON object without any explanation or note. If the supplied context contains the asked values and units, the value corresponding to the JSON key must be replaced with the values and units that appear in the supplied text. If there is no value or unit, fill in the corresponding blank with null. The extracted information must be in the following format: {'melt temperature': {'unit': extracted unit, 'value': [extracted value]}, 'mold temperature': {'unit': extracted unit, 'value': [extracted value]}, 'injection speed': {'unit': extracted unit, 'value': [extracted value]}, 'injection pressure': {'unit': extracted unit, 'value': [extracted value]}, 'holding pressure': {'unit': extracted unit, 'value': [extracted value]}, 'holding time': {'unit': extracted unit, 'value': [extracted value]}} | In the following context, what are the values and units of melt temperature, mold temperature, injection speed, injection pressure, holding pressure, and holding time? Return as a JSON object. | The dumbbell-shaped specimens measured 61 mm in length, with a cross-section of 4.5 × 2 mm² and a reference length of 23 mm. Process parameters included Tm, Tw, Qinj, and Ph, as per the DOE plan in Table 1. Tm was set between 165 and 210℃, Tw between 60 and 90℃, Qinj between 25 and 75 cm³/s, and Ph between 50 and 80 MPa. These levels were optimized considering machine constraints, melt viscosities, and mold filling dynamics. The barrel was purged before each injection to prevent degraded material contamination. | {"melt temperature": {"unit": "℃", "value": [165, 210]}, "mold temperature": {"unit": "℃", "value": [60, 90]}, "injection speed": {"unit": "cm³/s", "value": [25, 75]}, "injection pressure": {"unit": null, "value": null}, "holding pressure": {"unit": "MPa", "value": [50, 80]}, "holding time": {"unit": null, "value": null}} | 575 | 182 | 4 | {'T_melt': 1, 'T_mold': 1, 'v_inj': 1, 'p_inj': 0, 'p_hold': 1, 't_hold': 0} | 2 | 2 | 2 | 0 | 2 | 0
178 | You are a polymer materials scientist. Your task is to extract specific information from the supplied context based on the question. The extracted information must be returned as a JSON object, including units and values. The outputs should only include the JSON object without any explanation or note. If the supplied context contains the asked values and units, the value corresponding to the JSON key must be replaced with the values and units that appear in the supplied text. If there is no value or unit, fill in the corresponding blank with null. The extracted information must be in the following format: {'melt temperature': {'unit': extracted unit, 'value': [extracted value]}, 'mold temperature': {'unit': extracted unit, 'value': [extracted value]}, 'injection speed': {'unit': extracted unit, 'value': [extracted value]}, 'injection pressure': {'unit': extracted unit, 'value': [extracted value]}, 'holding pressure': {'unit': extracted unit, 'value': [extracted value]}, 'holding time': {'unit': extracted unit, 'value': [extracted value]}} | In the following context, what are the values and units of melt temperature, mold temperature, injection speed, injection pressure, holding pressure, and holding time? Return as a JSON object. | The dumbbell-shaped specimens had a total length of 60 mm, a 4 × 2 mm² cross-section, and a 20 mm reference length. The DOE plan in Table 1 outlined process parameters: Tm, Tw, Qinj, and Ph. Tm was set between 170 and 210℃, Tw between 70 and 95℃, Qinj between 15 and 55 cm³/s, and Ph between 55 and 70 MPa. These values were balanced based on machine constraints, melt viscosities, and mold filling efficiency. The barrel was cleaned before each injection to avoid degraded material. | {"melt temperature": {"unit": "℃", "value": [170, 210]}, "mold temperature": {"unit": "℃", "value": [70, 95]}, "injection speed": {"unit": "cm³/s", "value": [15, 55]}, "injection pressure": {"unit": null, "value": null}, "holding pressure": {"unit": "MPa", "value": [55, 70]}, "holding time": {"unit": null, "value": null}} | 570 | 176 | 4 | {'T_melt': 1, 'T_mold': 1, 'v_inj': 1, 'p_inj': 0, 'p_hold': 1, 't_hold': 0} | 2 | 2 | 2 | 0 | 2 | 0
172 | You are a polymer materials scientist. Your task is to extract specific information from the supplied context based on the question. The extracted information must be returned as a JSON object, including units and values. The outputs should only include the JSON object without any explanation or note. If the supplied context contains the asked values and units, the value corresponding to the JSON key must be replaced with the values and units that appear in the supplied text. If there is no value or unit, fill in the corresponding blank with null. The extracted information must be in the following format: {'melt temperature': {'unit': extracted unit, 'value': [extracted value]}, 'mold temperature': {'unit': extracted unit, 'value': [extracted value]}, 'injection speed': {'unit': extracted unit, 'value': [extracted value]}, 'injection pressure': {'unit': extracted unit, 'value': [extracted value]}, 'holding pressure': {'unit': extracted unit, 'value': [extracted value]}, 'holding time': {'unit': extracted unit, 'value': [extracted value]}} | In the following context, what are the values and units of melt temperature, mold temperature, injection speed, injection pressure, holding pressure, and holding time? Return as a JSON object. | A polypropylene and polyethylene (70:30) blend, processed with a melt temperature of 220℃ and mold temperature of 85℃, demonstrates sensitivity to variations in injection pressure and rate. At a baseline pressure of 130 MPa and rate of 100 cm³/s, the material exhibits a tensile strength of 40 MPa and a modulus of 2700 MPa. Increasing the pressure to 160 MPa and the rate to 120 cm³/s improves strength to 45 MPa and modulus to 3000 MPa, highlighting enhanced polymer packing and improved flow dynamics during injection molding. | {"melt temperature": {"unit": "℃", "value": [220]}, "mold temperature": {"unit": "℃", "value": [85]}, "injection speed": {"unit": "cm³/s", "value": [100, 120]}, "injection pressure": {"unit": "MPa", "value": [130, 160]}, "holding pressure": {"unit": null, "value": null}, "holding time": {"unit": null, "value": null}} | 573 | 164 | 4 | {'T_melt': 1, 'T_mold': 1, 'v_inj': 1, 'p_inj': 1, 'p_hold': 0, 't_hold': 0} | 1 | 1 | 2 | 2 | 0 | 0
97 | You are a polymer materials scientist. Your task is to extract specific information from the supplied context based on the question. The extracted information must be returned as a JSON object, including units and values. The outputs should only include the JSON object without any explanation or note. If the supplied context contains the asked values and units, the value corresponding to the JSON key must be replaced with the values and units that appear in the supplied text. If there is no value or unit, fill in the corresponding blank with null. The extracted information must be in the following format: {'melt temperature': {'unit': extracted unit, 'value': [extracted value]}, 'mold temperature': {'unit': extracted unit, 'value': [extracted value]}, 'injection speed': {'unit': extracted unit, 'value': [extracted value]}, 'injection pressure': {'unit': extracted unit, 'value': [extracted value]}, 'holding pressure': {'unit': extracted unit, 'value': [extracted value]}, 'holding time': {'unit': extracted unit, 'value': [extracted value]}} | In the following context, what are the values and units of melt temperature, mold temperature, injection speed, injection pressure, holding pressure, and holding time? Return as a JSON object. | Two sets of processing parameters were applied: in the L-set, injection rate was controlled and increased from 15 cm³/s to 35 cm³/s in 5 cm³/s steps, while in the N-set, holding pressure varied from 50 MPa to 70 MPa by 10 MPa. A cooling time of 20 s were maintained throughout, as shown in Table 1. | {"melt temperature": {"unit": null, "value": null}, "mold temperature": {"unit": null, "value": null}, "injection speed": {"unit": "cm³/s", "value": [15, 20, 25, 30, 35]}, "injection pressure": {"unit": null, "value": null}, "holding pressure": {"unit": "MPa", "value": [50, 60, 70]}, "holding time": {"unit": null, "value": null}} | 493 | 142 | 2 | {'T_melt': 0, 'T_mold': 0, 'v_inj': 1, 'p_inj': 0, 'p_hold': 1, 't_hold': 0} | 0 | 0 | 5 | 0 | 3 | 0
142 | You are a polymer materials scientist. Your task is to extract specific information from the supplied context based on the question. The extracted information must be returned as a JSON object, including units and values. The outputs should only include the JSON object without any explanation or note. If the supplied context contains the asked values and units, the value corresponding to the JSON key must be replaced with the values and units that appear in the supplied text. If there is no value or unit, fill in the corresponding blank with null. The extracted information must be in the following format: {'melt temperature': {'unit': extracted unit, 'value': [extracted value]}, 'mold temperature': {'unit': extracted unit, 'value': [extracted value]}, 'injection speed': {'unit': extracted unit, 'value': [extracted value]}, 'injection pressure': {'unit': extracted unit, 'value': [extracted value]}, 'holding pressure': {'unit': extracted unit, 'value': [extracted value]}, 'holding time': {'unit': extracted unit, 'value': [extracted value]}} | In the following context, what are the values and units of melt temperature, mold temperature, injection speed, injection pressure, holding pressure, and holding time? Return as a JSON object. | The endothermic peak at 70℃ due to PCL melting, as shown in Table 2, did not change with varying injection parameters. The melting enthalpy (ΔHm) for T/M/V at 155/65/17, 175/65/17, and 175/75/19 significantly increased, leading to higher crystallinity degrees, i.e., Xc: 33.4%, 33.1%, and 32.3%, requiring more energy to melt the crystals. Injection parameters did not significantly alter the PCL elastic modulus. However, conditions 155℃/65℃/17 cm³/s, 175℃/65℃/17 cm³/s, and 175℃/75℃/19 cm³/s showed slight increases in elastic modulus, potentially due to the higher degree of crystallinity observed in DSC data. | {"melt temperature": {"unit": "℃", "value": [155, 175]}, "mold temperature": {"unit": "℃", "value": [65, 75]}, "injection speed": {"unit": "cm³/s", "value": [17, 19]}, "injection pressure": {"unit": null, "value": null}, "holding pressure": {"unit": null, "value": null}, "holding time": {"unit": null, "value": null}} | 638 | 182 | 3 | {'T_melt': 1, 'T_mold': 1, 'v_inj': 1, 'p_inj': 0, 'p_hold': 0, 't_hold': 0} | 2 | 2 | 2 | 0 | 0 | 0
17 | You are a polymer materials scientist. Your task is to extract specific information from the supplied context based on the question. The extracted information must be returned as a JSON object, including units and values. The outputs should only include the JSON object without any explanation or note. If the supplied context contains the asked values and units, the value corresponding to the JSON key must be replaced with the values and units that appear in the supplied text. If there is no value or unit, fill in the corresponding blank with null. The extracted information must be in the following format: {'melt temperature': {'unit': extracted unit, 'value': [extracted value]}, 'mold temperature': {'unit': extracted unit, 'value': [extracted value]}, 'injection speed': {'unit': extracted unit, 'value': [extracted value]}, 'injection pressure': {'unit': extracted unit, 'value': [extracted value]}, 'holding pressure': {'unit': extracted unit, 'value': [extracted value]}, 'holding time': {'unit': extracted unit, 'value': [extracted value]}} | In the following context, what are the values and units of melt temperature, mold temperature, injection speed, injection pressure, holding pressure, and holding time? Return as a JSON object. | We employed a Boy Series 60 injection-moulding machine, with barrel temperature set from 230 to 240℃. The injection pressure was 4 MPa, holding pressure 15 MPa, and holding time was 3 s. Mould temperatures were varied methodically from 40-60 to 100℃. To achieve a uniform diameter of 33mm across the face width, the as-moulded specimens were finished on a lathe, addressing the slight concavity from shrinkage. In twin-disc testing, two discs were mounted on parallel shafts, radially loaded, and run in opposite directions at different speeds. If the speeds were identical, the discs experienced purely rolling contact. | {"melt temperature": {"unit": "℃", "value": [240]}, "mold temperature": {"unit": "℃", "value": [40, 60, 100]}, "injection speed": {"unit": null, "value": null}, "injection pressure": {"unit": "MPa", "value": [4]}, "holding pressure": {"unit": "MPa", "value": [15]}, "holding time": {"unit": "s", "value": [3]}} | 571 | 181 | 5 | {'T_melt': 1, 'T_mold': 1, 'v_inj': 0, 'p_inj': 1, 'p_hold': 1, 't_hold': 1} | 1 | 3 | 0 | 1 | 1 | 1
183 | You are a polymer materials scientist. Your task is to extract specific information from the supplied context based on the question. The extracted information must be returned as a JSON object, including units and values. The outputs should only include the JSON object without any explanation or note. If the supplied context contains the asked values and units, the value corresponding to the JSON key must be replaced with the values and units that appear in the supplied text. If there is no value or unit, fill in the corresponding blank with null. The extracted information must be in the following format: {'melt temperature': {'unit': extracted unit, 'value': [extracted value]}, 'mold temperature': {'unit': extracted unit, 'value': [extracted value]}, 'injection speed': {'unit': extracted unit, 'value': [extracted value]}, 'injection pressure': {'unit': extracted unit, 'value': [extracted value]}, 'holding pressure': {'unit': extracted unit, 'value': [extracted value]}, 'holding time': {'unit': extracted unit, 'value': [extracted value]}} | In the following context, what are the values and units of melt temperature, mold temperature, injection speed, injection pressure, holding pressure, and holding time? Return as a JSON object. | The dumbbell-shaped specimens had a length of 61 mm, with a 5 × 3 mm² rectangular cross-section and a reference length of 23 mm. Process parameters included Tm, Tw, Qinj, and Ph, as outlined in the DOE plan in Table 1. Tm was set between 185 and 230℃, Tw between 27 and 59℃, Qinj between 9 and 29 cm³/s, and Ph between 8 and 30 MPa. These levels were balanced considering machine constraints, melt viscosities, and mold filling dynamics. The barrel was cleaned thoroughly before each injection to avoid degraded material contamination. | {"melt temperature": {"unit": "℃", "value": [185, 230]}, "mold temperature": {"unit": "℃", "value": [27, 59]}, "injection speed": {"unit": "cm³/s", "value": [9, 29]}, "injection pressure": {"unit": null, "value": null}, "holding pressure": {"unit": "MPa", "value": [8, 30]}, "holding time": {"unit": null, "value": null}} | 574 | 185 | 4 | {'T_melt': 1, 'T_mold': 1, 'v_inj': 1, 'p_inj': 0, 'p_hold': 1, 't_hold': 0} | 2 | 2 | 2 | 0 | 2 | 0
148 | You are a polymer materials scientist. Your task is to extract specific information from the supplied context based on the question. The extracted information must be returned as a JSON object, including units and values. The outputs should only include the JSON object without any explanation or note. If the supplied context contains the asked values and units, the value corresponding to the JSON key must be replaced with the values and units that appear in the supplied text. If there is no value or unit, fill in the corresponding blank with null. The extracted information must be in the following format: {'melt temperature': {'unit': extracted unit, 'value': [extracted value]}, 'mold temperature': {'unit': extracted unit, 'value': [extracted value]}, 'injection speed': {'unit': extracted unit, 'value': [extracted value]}, 'injection pressure': {'unit': extracted unit, 'value': [extracted value]}, 'holding pressure': {'unit': extracted unit, 'value': [extracted value]}, 'holding time': {'unit': extracted unit, 'value': [extracted value]}} | In the following context, what are the values and units of melt temperature, mold temperature, injection speed, injection pressure, holding pressure, and holding time? Return as a JSON object. | After sandblasting, the WCA was slightly reduced to 80.5°(Fig. 5 (b)), an indication of good wettability with a decreased surface tension. Furthermore, the synergistic treatment of sandblasting and γ-epoxysilane significantly reduced the WCA of the Al surface (Fig. 5 (b)-(h) ), specifically, after treating the sandblasted Al surface with 1 wt% of the γ-epoxysilane, the WCA drops considerably to around 50.1°(Fig. 5 (c)). This is largely due to the hydrophilic nature of silanol generated by the hydrolysis of γ-epoxysilane Table 1 Parameters used for injection molding. Name Numerical value Melt temperature/℃ 250 Mold temperature/℃ 120, 150, 180, 200 Injection pressure/MPa 60 Injection time/s 10 Packing time/s 20 B. | {"melt temperature": {"unit": "℃", "value": [250]}, "mold temperature": {"unit": "℃", "value": [120, 150, 180, 200]}, "injection speed": {"unit": null, "value": null}, "injection pressure": {"unit": "MPa", "value": [60]}, "holding pressure": {"unit": null, "value": null}, "holding time": {"unit": "s", "value": [20]}} | 661 | 199 | 4 | {'T_melt': 1, 'T_mold': 1, 'v_inj': 0, 'p_inj': 1, 'p_hold': 0, 't_hold': 1} | 1 | 4 | 0 | 1 | 0 | 1
150 | You are a polymer materials scientist. Your task is to extract specific information from the supplied context based on the question. The extracted information must be returned as a JSON object, including units and values. The outputs should only include the JSON object without any explanation or note. If the supplied context contains the asked values and units, the value corresponding to the JSON key must be replaced with the values and units that appear in the supplied text. If there is no value or unit, fill in the corresponding blank with null. The extracted information must be in the following format: {'melt temperature': {'unit': extracted unit, 'value': [extracted value]}, 'mold temperature': {'unit': extracted unit, 'value': [extracted value]}, 'injection speed': {'unit': extracted unit, 'value': [extracted value]}, 'injection pressure': {'unit': extracted unit, 'value': [extracted value]}, 'holding pressure': {'unit': extracted unit, 'value': [extracted value]}, 'holding time': {'unit': extracted unit, 'value': [extracted value]}} | In the following context, what are the values and units of melt temperature, mold temperature, injection speed, injection pressure, holding pressure, and holding time? Return as a JSON object. | The melt temperature's impact on the flexural properties of injection-molded nylon 6 was analyzed at 22℃. Strains at max load were 5.6, 5.5, 5.5, 5.5, 5.5, 5.6, and 5.5%. The flexural modulus (GPa) showed values of 3.3, 26, 26, 3.2, 26, 3.4, and 25. Flexural stress at 3.5% ranged from 113 MPa to 105 MPa. The molding process had a volume flow rate of 45 cm³/s, with an injection pressure of 80 MPa and a holding pressure of 80 MPa. The flecural modulus decreases almost monotonically at ambient temperatures from 109 to 101 MPa at Tₘₗₜ of 255℃ and 275℃, respectively. | {"melt temperature": {"unit": "℃", "value": [255, 275]}, "mold temperature": {"unit": null, "value": null}, "injection speed": {"unit": "cm³/s", "value": [45]}, "injection pressure": {"unit": "MPa", "value": [80]}, "holding pressure": {"unit": "MPa", "value": [80]}, "holding time": {"unit": null, "value": null}} | 635 | 176 | 4 | {'T_melt': 1, 'T_mold': 0, 'v_inj': 1, 'p_inj': 1, 'p_hold': 1, 't_hold': 0} | 2 | 0 | 1 | 1 | 1 | 0
166 | You are a polymer materials scientist. Your task is to extract specific information from the supplied context based on the question. The extracted information must be returned as a JSON object, including units and values. The outputs should only include the JSON object without any explanation or note. If the supplied context contains the asked values and units, the value corresponding to the JSON key must be replaced with the values and units that appear in the supplied text. If there is no value or unit, fill in the corresponding blank with null. The extracted information must be in the following format: {'melt temperature': {'unit': extracted unit, 'value': [extracted value]}, 'mold temperature': {'unit': extracted unit, 'value': [extracted value]}, 'injection speed': {'unit': extracted unit, 'value': [extracted value]}, 'injection pressure': {'unit': extracted unit, 'value': [extracted value]}, 'holding pressure': {'unit': extracted unit, 'value': [extracted value]}, 'holding time': {'unit': extracted unit, 'value': [extracted value]}} | In the following context, what are the values and units of melt temperature, mold temperature, injection speed, injection pressure, holding pressure, and holding time? Return as a JSON object. | The molded specimens were dumbbell-shaped with a length of 59 mm, a 5 × 2 mm² rectangular cross-section, and a 22 mm reference length. The DOE plan, as detailed in Table 1, included parameters such as Tm, Tw, Qinj, and Ph. Tm was varied from 170 to 220℃, Tw from 24 to 60℃, Qinj from 8 to 28 cm³/s, and Ph from 7 to 29 MPa. These levels were a compromise among machine limits, melt viscosities, and mold filling dynamics. The barrel was cleaned thoroughly before each injection to avoid degraded material contamination. | {"melt temperature": {"unit": "℃", "value": [170, 220]}, "mold temperature": {"unit": "℃", "value": [24, 60]}, "injection speed": {"unit": "cm³/s", "value": [8, 28]}, "injection pressure": {"unit": null, "value": null}, "holding pressure": {"unit": "MPa", "value": [7, 29]}, "holding time": {"unit": null, "value": null}} | 578 | 182 | 4 | {'T_melt': 1, 'T_mold': 1, 'v_inj': 1, 'p_inj': 0, 'p_hold': 1, 't_hold': 0} | 2 | 2 | 2 | 0 | 2 | 0
133 | You are a polymer materials scientist. Your task is to extract specific information from the supplied context based on the question. The extracted information must be returned as a JSON object, including units and values. The outputs should only include the JSON object without any explanation or note. If the supplied context contains the asked values and units, the value corresponding to the JSON key must be replaced with the values and units that appear in the supplied text. If there is no value or unit, fill in the corresponding blank with null. The extracted information must be in the following format: {'melt temperature': {'unit': extracted unit, 'value': [extracted value]}, 'mold temperature': {'unit': extracted unit, 'value': [extracted value]}, 'injection speed': {'unit': extracted unit, 'value': [extracted value]}, 'injection pressure': {'unit': extracted unit, 'value': [extracted value]}, 'holding pressure': {'unit': extracted unit, 'value': [extracted value]}, 'holding time': {'unit': extracted unit, 'value': [extracted value]}} | In the following context, what are the values and units of melt temperature, mold temperature, injection speed, injection pressure, holding pressure, and holding time? Return as a JSON object. | Moreover, the hardness increases upon extension to the core layer on both sides, which may be attributed to the higher crystallinity of the core layer than that of the surface and melt layers. Finally, the injection temperature had a significant impact on the interfacial hardness under different mold temperature conditions, as shown in Figure 12C. Tₘ = 120℃, Tᵢ = 245℃. B: the effect of different injection temperatures at the same injection speed. Tₘ = 120℃, V = 30 mm/s. C: comparison of different temperatures at the same injection speed. V = 30 mm/s). | {"melt temperature": {"unit": "℃", "value": [245]}, "mold temperature": {"unit": "℃", "value": [120]}, "injection speed": {"unit": "mm/s", "value": [30]}, "injection pressure": {"unit": null, "value": null}, "holding pressure": {"unit": null, "value": null}, "holding time": {"unit": null, "value": null}} | 542 | 165 | 3 | {'T_melt': 1, 'T_mold': 1, 'v_inj': 1, 'p_inj': 0, 'p_hold': 0, 't_hold': 0} | 1 | 1 | 1 | 0 | 0 | 0
152 | You are a polymer materials scientist. Your task is to extract specific information from the supplied context based on the question. The extracted information must be returned as a JSON object, including units and values. The outputs should only include the JSON object without any explanation or note. If the supplied context contains the asked values and units, the value corresponding to the JSON key must be replaced with the values and units that appear in the supplied text. If there is no value or unit, fill in the corresponding blank with null. The extracted information must be in the following format: {'melt temperature': {'unit': extracted unit, 'value': [extracted value]}, 'mold temperature': {'unit': extracted unit, 'value': [extracted value]}, 'injection speed': {'unit': extracted unit, 'value': [extracted value]}, 'injection pressure': {'unit': extracted unit, 'value': [extracted value]}, 'holding pressure': {'unit': extracted unit, 'value': [extracted value]}, 'holding time': {'unit': extracted unit, 'value': [extracted value]}} | In the following context, what are the values and units of melt temperature, mold temperature, injection speed, injection pressure, holding pressure, and holding time? Return as a JSON object. | Fitted with a screw of 28 mm diameter and a length-diameter ratio of 23, the machine's injection molding parameters are shown in Table 2, examining the impact of injection temperatures and pressures on mechanical properties, considering weld lines. The mold temperature was held at 48℃, packing pressure at 100 MPa, and injection speed at 68 mm/s. Fiber content levels included 3%, 13%, 23%, and 33% by weight, achieved by blending PA-33CF with pure PA. The duration of holding time was consistently 3 s. | {"melt temperature": {"unit": null, "value": null}, "mold temperature": {"unit": "℃", "value": [48]}, "injection speed": {"unit": "mm/s", "value": [68]}, "injection pressure": {"unit": null, "value": null}, "holding pressure": {"unit": "MPa", "value": [100]}, "holding time": {"unit": "s", "value": [3]}} | 530 | 170 | 4 | {'T_melt': 0, 'T_mold': 1, 'v_inj': 1, 'p_inj': 0, 'p_hold': 1, 't_hold': 1} | 0 | 1 | 1 | 0 | 1 | 1
143 | You are a polymer materials scientist. Your task is to extract specific information from the supplied context based on the question. The extracted information must be returned as a JSON object, including units and values. The outputs should only include the JSON object without any explanation or note. If the supplied context contains the asked values and units, the value corresponding to the JSON key must be replaced with the values and units that appear in the supplied text. If there is no value or unit, fill in the corresponding blank with null. The extracted information must be in the following format: {'melt temperature': {'unit': extracted unit, 'value': [extracted value]}, 'mold temperature': {'unit': extracted unit, 'value': [extracted value]}, 'injection speed': {'unit': extracted unit, 'value': [extracted value]}, 'injection pressure': {'unit': extracted unit, 'value': [extracted value]}, 'holding pressure': {'unit': extracted unit, 'value': [extracted value]}, 'holding time': {'unit': extracted unit, 'value': [extracted value]}} | In the following context, what are the values and units of melt temperature, mold temperature, injection speed, injection pressure, holding pressure, and holding time? Return as a JSON object. | Table 1 Injection moulding parameters. Cylinder temp. (℃) Mould temp. (℃) Injection time (s) Holding pressure (MPa) Cooling time (s) 290 80 0.3 80 15 Fig. 2.In-plane diagonal components of the fibre orientation tensor in the injection-moulded PA66-GF50 plates. Y. Fujita et al. | {"melt temperature": {"unit": "℃", "value": [290]}, "mold temperature": {"unit": "℃", "value": [80]}, "injection speed": {"unit": null, "value": null}, "injection pressure": {"unit":null, "value": null}, "holding pressure": {"unit": "MPa", "value": [80]}, "holding time": {"unit": null, "value": null}} | 510 | 155 | 3 | {'T_melt': 1, 'T_mold': 1, 'v_inj': 0, 'p_inj': 0, 'p_hold': 1, 't_hold': 0} | 1 | 1 | 0 | 0 | 1 | 0
162 | You are a polymer materials scientist. Your task is to extract specific information from the supplied context based on the question. The extracted information must be returned as a JSON object, including units and values. The outputs should only include the JSON object without any explanation or note. If the supplied context contains the asked values and units, the value corresponding to the JSON key must be replaced with the values and units that appear in the supplied text. If there is no value or unit, fill in the corresponding blank with null. The extracted information must be in the following format: {'melt temperature': {'unit': extracted unit, 'value': [extracted value]}, 'mold temperature': {'unit': extracted unit, 'value': [extracted value]}, 'injection speed': {'unit': extracted unit, 'value': [extracted value]}, 'injection pressure': {'unit': extracted unit, 'value': [extracted value]}, 'holding pressure': {'unit': extracted unit, 'value': [extracted value]}, 'holding time': {'unit': extracted unit, 'value': [extracted value]}} | In the following context, what are the values and units of melt temperature, mold temperature, injection speed, injection pressure, holding pressure, and holding time? Return as a JSON object. | The dumbbell-shaped specimens had a length of 62 mm, with a constant rectangular cross-section of 4.5 × 2.5 mm² and a reference length of 22 mm. According to the DOE plan outlined in Table 1, the selected process parameters were: Tm, Tw, Qinj, and Ph. The low and high values for Tm (170 and 225℃), Tw (26 and 62℃), Qinj (9 and 27 cm³/s), and Ph (65 and 80 MPa) were balanced based on machine constraints, melt viscosities, and mold filling characteristics. The barrel was thoroughly flushed before each injection to avoid degraded material contamination. | {"melt temperature": {"unit": "℃", "value": [170, 225]}, "mold temperature": {"unit": "℃", "value": [26, 62]}, "injection speed": {"unit": "cm³/s", "value": [9, 27]}, "injection pressure": {"unit": null, "value": null}, "holding pressure": {"unit": "MPa", "value": [65, 80]}, "holding time": {"unit": null, "value": null}} | 584 | 189 | 4 | {'T_melt': 1, 'T_mold': 1, 'v_inj': 1, 'p_inj': 0, 'p_hold': 1, 't_hold': 0} | 2 | 2 | 2 | 0 | 2 | 0
216 | You are a polymer materials scientist. Your task is to extract specific information from the supplied context based on the question. The extracted information must be returned as a JSON object, including units and values. The outputs should only include the JSON object without any explanation or note. If the supplied context contains the asked values and units, the value corresponding to the JSON key must be replaced with the values and units that appear in the supplied text. If there is no value or unit, fill in the corresponding blank with null. The extracted information must be in the following format: {'melt temperature': {'unit': extracted unit, 'value': [extracted value]}, 'mold temperature': {'unit': extracted unit, 'value': [extracted value]}, 'injection speed': {'unit': extracted unit, 'value': [extracted value]}, 'injection pressure': {'unit': extracted unit, 'value': [extracted value]}, 'holding pressure': {'unit': extracted unit, 'value': [extracted value]}, 'holding time': {'unit': extracted unit, 'value': [extracted value]}} | In the following context, what are the values and units of melt temperature, mold temperature, injection speed, injection pressure, holding pressure, and holding time? Return as a JSON object. | Hardness increases towards the core layer, possibly because of its higher crystallinity compared to the surface and melt layers. Figure 12C demonstrates the impact of injection temperature on interfacial hardness across different mold temperatures. Tₘ = 130℃, Tᵢ = 255℃. At a constant speed (Tₘ = 130℃, V = 25 mm/s), injection pressure of 88 MPa and holding pressure of 78 MPa for 3 s were examined. | {"melt temperature": {"unit": "℃", "value": [255]}, "mold temperature": {"unit": "℃", "value": [130]}, "injection speed": {"unit": "mm/s", "value": [25]}, "injection pressure": {"unit": "MPa", "value": [88]}, "holding pressure": {"unit": "MPa", "value": [78]}, "holding time": {"unit": "s", "value": [3]}} | 525 | 167 | 6 | {'T_melt': 1, 'T_mold': 1, 'v_inj': 1, 'p_inj': 1, 'p_hold': 1, 't_hold': 1} | 1 | 1 | 1 | 1 | 1 | 1
208 | You are a polymer materials scientist. Your task is to extract specific information from the supplied context based on the question. The extracted information must be returned as a JSON object, including units and values. The outputs should only include the JSON object without any explanation or note. If the supplied context contains the asked values and units, the value corresponding to the JSON key must be replaced with the values and units that appear in the supplied text. If there is no value or unit, fill in the corresponding blank with null. The extracted information must be in the following format: {'melt temperature': {'unit': extracted unit, 'value': [extracted value]}, 'mold temperature': {'unit': extracted unit, 'value': [extracted value]}, 'injection speed': {'unit': extracted unit, 'value': [extracted value]}, 'injection pressure': {'unit': extracted unit, 'value': [extracted value]}, 'holding pressure': {'unit': extracted unit, 'value': [extracted value]}, 'holding time': {'unit': extracted unit, 'value': [extracted value]}} | In the following context, what are the values and units of melt temperature, mold temperature, injection speed, injection pressure, holding pressure, and holding time? Return as a JSON object. | A Milacron Series 55 injection-moulding machine was employed, with barrel temperature set from 165 to 185℃. The injection pressure was 45 MPa, with injection speed set 30 to 60 mm/s. Holding pressure 100 MPa, and holding time was 2 s. The mould temperature was varied systematically from 35-55 to 85℃. After moulding, the specimens were lathe-finished to maintain an even diameter of 32mm across the face width, addressing the slight concavity from shrinkage. During twin-disc tests, two discs were mounted on parallel shafts, radially loaded, and run in opposing directions at different speeds. When running at the same speed, the discs experienced purely rolling contact. | {"melt temperature": {"unit": "℃", "value": [185]}, "mold temperature": {"unit": "℃", "value": [35, 55, 85]}, "injection speed": {"unit": "mm/s", "value": [30, 60]}, "injection pressure": {"unit": "MPa", "value": [45]}, "holding pressure": {"unit": "MPa", "value": [100]}, "holding time": {"unit": "s", "value": [2]}} | 601 | 190 | 6 | {'T_melt': 1, 'T_mold': 1, 'v_inj': 1, 'p_inj': 1, 'p_hold': 1, 't_hold': 1} | 1 | 3 | 2 | 1 | 1 | 1
22 | You are a polymer materials scientist. Your task is to extract specific information from the supplied context based on the question. The extracted information must be returned as a JSON object, including units and values. The outputs should only include the JSON object without any explanation or note. If the supplied context contains the asked values and units, the value corresponding to the JSON key must be replaced with the values and units that appear in the supplied text. If there is no value or unit, fill in the corresponding blank with null. The extracted information must be in the following format: {'melt temperature': {'unit': extracted unit, 'value': [extracted value]}, 'mold temperature': {'unit': extracted unit, 'value': [extracted value]}, 'injection speed': {'unit': extracted unit, 'value': [extracted value]}, 'injection pressure': {'unit': extracted unit, 'value': [extracted value]}, 'holding pressure': {'unit': extracted unit, 'value': [extracted value]}, 'holding time': {'unit': extracted unit, 'value': [extracted value]}} | In the following context, what are the values and units of melt temperature, mold temperature, injection speed, injection pressure, holding pressure, and holding time? Return as a JSON object. | Fitted with a screw diameter of 31 mm and a length-diameter ratio of 22, the machine's parameters in Table 2 explored the influence of varying injection temperatures and pressures on the mechanical properties of specimens, including weld lines. The Injection temperature was 215℃, with a constant injection pressure at 60 MPa, and mold temperature was steady at 60℃, packing pressure at 72 MPa for 5 s. Fiber content variations included 6%, 27%, 37%, and 47% by weight, prepared by mixing PA-47CF with pure PA proportionally. | {"melt temperature": {"unit": "℃", "value": [215]}, "mold temperature": {"unit": "℃", "value": [60]}, "injection speed": {"unit": null, "value": null}, "injection pressure": {"unit": "MPa", "value": [60]}, "holding pressure": {"unit": "MPa", "value": [72]}, "holding time": {"unit": "s", "value": [5]}} | 540 | 172 | 5 | {'T_melt': 1, 'T_mold': 1, 'v_inj': 0, 'p_inj': 1, 'p_hold': 1, 't_hold': 1} | 1 | 1 | 0 | 1 | 1 | 1
128 | You are a polymer materials scientist. Your task is to extract specific information from the supplied context based on the question. The extracted information must be returned as a JSON object, including units and values. The outputs should only include the JSON object without any explanation or note. If the supplied context contains the asked values and units, the value corresponding to the JSON key must be replaced with the values and units that appear in the supplied text. If there is no value or unit, fill in the corresponding blank with null. The extracted information must be in the following format: {'melt temperature': {'unit': extracted unit, 'value': [extracted value]}, 'mold temperature': {'unit': extracted unit, 'value': [extracted value]}, 'injection speed': {'unit': extracted unit, 'value': [extracted value]}, 'injection pressure': {'unit': extracted unit, 'value': [extracted value]}, 'holding pressure': {'unit': extracted unit, 'value': [extracted value]}, 'holding time': {'unit': extracted unit, 'value': [extracted value]}} | In the following context, what are the values and units of melt temperature, mold temperature, injection speed, injection pressure, holding pressure, and holding time? Return as a JSON object. | According to Table 2, an endothermic peak at 61℃ due to PCL melting showed no change in Tm with different injection parameters. The melting enthalpy (ΔHm) for T/M/V at 185/55/35, 210/55/40, and 210/85/40 significantly increased, leading to higher crystallinity degrees, i.e., Xc: 33.8%, 33.6%, and 32.9%, indicating more energy is needed to melt the crystals. Injection parameters did not significantly alter the PCL elastic modulus. However, conditions 185℃/55℃/35 cm³/s, 210℃/55℃/40 cm³/s, and 210℃/85℃/40 cm³/s showed slight increases in elastic modulus, potentially due to the higher degree of crystallinity noted in DSC data. | {"melt temperature": {"unit": "℃", "value": [185, 210]}, "mold temperature": {"unit": "℃", "value": [55, 85]}, "injection speed": {"unit": "cm³/s", "value": [35, 40]}, "injection pressure": {"unit": null, "value": null}, "holding pressure": {"unit": null, "value": null}, "holding time": {"unit": null, "value": null}} | 641 | 184 | 3 | {'T_melt': 1, 'T_mold': 1, 'v_inj': 1, 'p_inj': 0, 'p_hold': 0, 't_hold': 0} | 2 | 2 | 2 | 0 | 0 | 0
192 | You are a polymer materials scientist. Your task is to extract specific information from the supplied context based on the question. The extracted information must be returned as a JSON object, including units and values. The outputs should only include the JSON object without any explanation or note. If the supplied context contains the asked values and units, the value corresponding to the JSON key must be replaced with the values and units that appear in the supplied text. If there is no value or unit, fill in the corresponding blank with null. The extracted information must be in the following format: {'melt temperature': {'unit': extracted unit, 'value': [extracted value]}, 'mold temperature': {'unit': extracted unit, 'value': [extracted value]}, 'injection speed': {'unit': extracted unit, 'value': [extracted value]}, 'injection pressure': {'unit': extracted unit, 'value': [extracted value]}, 'holding pressure': {'unit': extracted unit, 'value': [extracted value]}, 'holding time': {'unit': extracted unit, 'value': [extracted value]}} | In the following context, what are the values and units of melt temperature, mold temperature, injection speed, injection pressure, holding pressure, and holding time? Return as a JSON object. | Adjusting the injection molding parameters significantly influences the mechanical properties of polymer materials with varying compositions. For instance, increasing the melt temperature from 200℃ to 240℃ while maintaining a mold temperature of 60℃ enhances the tensile strength by approximately 15 MPa. Similarly, elevating the injection pressure from 50 MPa to 80 MPa at a constant injection rate of 100 mm/s increases the modulus by 200 MPa. Moreover, extending the holding pressure time from 10 s to 20 s at 70 MPa results in a 10% improvement in yield strength. These adjustments highlight the intricate relationship between process conditions and material performance in polymer injection molding. | {"melt temperature": {"unit": "℃", "value": [200, 240]}, "mold temperature": {"unit": "℃", "value": [60]}, "injection speed": {"unit": "mm/s", "value": [100]}, "injection pressure": {"unit": "MPa", "value": [50, 80]}, "holding pressure": {"unit": "MPa", "value": [70]}, "holding time": {"unit": "s", "value": [10, 20]}} | 587 | 171 | 6 | {'T_melt': 1, 'T_mold': 1, 'v_inj': 1, 'p_inj': 1, 'p_hold': 1, 't_hold': 1} | 2 | 1 | 1 | 2 | 1 | 2
23 | You are a polymer materials scientist. Your task is to extract specific information from the supplied context based on the question. The extracted information must be returned as a JSON object, including units and values. The outputs should only include the JSON object without any explanation or note. If the supplied context contains the asked values and units, the value corresponding to the JSON key must be replaced with the values and units that appear in the supplied text. If there is no value or unit, fill in the corresponding blank with null. The extracted information must be in the following format: {'melt temperature': {'unit': extracted unit, 'value': [extracted value]}, 'mold temperature': {'unit': extracted unit, 'value': [extracted value]}, 'injection speed': {'unit': extracted unit, 'value': [extracted value]}, 'injection pressure': {'unit': extracted unit, 'value': [extracted value]}, 'holding pressure': {'unit': extracted unit, 'value': [extracted value]}, 'holding time': {'unit': extracted unit, 'value': [extracted value]}} | In the following context, what are the values and units of melt temperature, mold temperature, injection speed, injection pressure, holding pressure, and holding time? Return as a JSON object. | A Sumitomo Series 95 injection-moulding machine was used with barrel temperature from 245 to 255℃. The injection pressure was set to 3.5 MPa, holding pressure 2 MPa, and holding time was 4 s. The mould temperature was varied systematically from 35-55 to 85℃. After moulding, the specimens were finished on a lathe to maintain an even diameter of 34mm across the face width, necessary due to the slight concavity from shrinkage. During twin-disc tests, two discs were mounted on parallel shafts, radially loaded, and operated in opposing directions at different speeds. When running at the same speed, the discs experienced purely rolling contact. | {"melt temperature": {"unit": "℃", "value": [255]}, "mold temperature": {"unit": "℃", "value": [35, 55, 85]}, "injection speed": {"unit": null, "value": null}, "injection pressure": {"unit": "MPa", "value": [3.5]}, "holding pressure": {"unit": "MPa", "value": [2]}, "holding time": {"unit": "s", "value": [4]}} | 574 | 185 | 5 | {'T_melt': 1, 'T_mold': 1, 'v_inj': 0, 'p_inj': 1, 'p_hold': 1, 't_hold': 1} | 1 | 3 | 0 | 1 | 1 | 1
66 | You are a polymer materials scientist. Your task is to extract specific information from the supplied context based on the question. The extracted information must be returned as a JSON object, including units and values. The outputs should only include the JSON object without any explanation or note. If the supplied context contains the asked values and units, the value corresponding to the JSON key must be replaced with the values and units that appear in the supplied text. If there is no value or unit, fill in the corresponding blank with null. The extracted information must be in the following format: {'melt temperature': {'unit': extracted unit, 'value': [extracted value]}, 'mold temperature': {'unit': extracted unit, 'value': [extracted value]}, 'injection speed': {'unit': extracted unit, 'value': [extracted value]}, 'injection pressure': {'unit': extracted unit, 'value': [extracted value]}, 'holding pressure': {'unit': extracted unit, 'value': [extracted value]}, 'holding time': {'unit': extracted unit, 'value': [extracted value]}} | In the following context, what are the values and units of melt temperature, mold temperature, injection speed, injection pressure, holding pressure, and holding time? Return as a JSON object. | Figure 5 shows the cooling rates during the injection molding of PA610/PA66 30% at distances of 50 μm (squares), 200 μm (circles), 700 μm (triangles), and 1000 μm (diamond symbols) from the mold wall to the core region, based on melt temperature. The top, center, and bottom plots present simulations for injection pressure of 15 MPa, 30 MPa, and 45 MPa, respectively, and packing pressure of 25 , 30, and 45 MPa, respectively. Peak crystallization temperatures are indicated by star symbols, which were measured independently as a function of cooling rate in the quiescent melt crystallization study. | {"melt temperature": {"unit": null, "value": null}, "mold temperature": {"unit": null, "value": null}, "injection speed": {"unit": null, "value": null}, "injection pressure": {"unit": "MPa", "value": [15, 30, 45]}, "holding pressure": {"unit": "MPa", "value": [25, 30, 45]}, "holding time": {"unit": null, "value": null}} | 577 | 172 | 2 | {'T_melt': 0, 'T_mold': 0, 'v_inj': 0, 'p_inj': 1, 'p_hold': 1, 't_hold': 0} | 0 | 0 | 0 | 3 | 3 | 0
109 | You are a polymer materials scientist. Your task is to extract specific information from the supplied context based on the question. The extracted information must be returned as a JSON object, including units and values. The outputs should only include the JSON object without any explanation or note. If the supplied context contains the asked values and units, the value corresponding to the JSON key must be replaced with the values and units that appear in the supplied text. If there is no value or unit, fill in the corresponding blank with null. The extracted information must be in the following format: {'melt temperature': {'unit': extracted unit, 'value': [extracted value]}, 'mold temperature': {'unit': extracted unit, 'value': [extracted value]}, 'injection speed': {'unit': extracted unit, 'value': [extracted value]}, 'injection pressure': {'unit': extracted unit, 'value': [extracted value]}, 'holding pressure': {'unit': extracted unit, 'value': [extracted value]}, 'holding time': {'unit': extracted unit, 'value': [extracted value]}} | In the following context, what are the values and units of melt temperature, mold temperature, injection speed, injection pressure, holding pressure, and holding time? Return as a JSON object. | Two sets of processing parameters were employed: in the E-set, melt temperature was varied from 220℃ to 280℃ in 15℃ increments, while in the G-set, injection pressure ranged from 7 MPa to 16 MPa in 3 MPa steps. Holding time was set at 6 s and cooling time at 20 s for all experiments, as shown in Table 1. | {"melt temperature": {"unit": "℃", "value": [220, 235, 250, 265, 280]}, "mold temperature": {"unit": null, "value": null}, "injection speed": {"unit": null, "value": null}, "injection pressure": {"unit": "MPa", "value": [7, 10, 13, 16]}, "holding pressure": {"unit": null, "value": null}, "holding time": {"unit": "s", "value": [6]}} | 512 | 145 | 3 | {'T_melt': 1, 'T_mold': 0, 'v_inj': 0, 'p_inj': 1, 'p_hold': 0, 't_hold': 1} | 5 | 0 | 0 | 4 | 0 | 1
18 | You are a polymer materials scientist. Your task is to extract specific information from the supplied context based on the question. The extracted information must be returned as a JSON object, including units and values. The outputs should only include the JSON object without any explanation or note. If the supplied context contains the asked values and units, the value corresponding to the JSON key must be replaced with the values and units that appear in the supplied text. If there is no value or unit, fill in the corresponding blank with null. The extracted information must be in the following format: {'melt temperature': {'unit': extracted unit, 'value': [extracted value]}, 'mold temperature': {'unit': extracted unit, 'value': [extracted value]}, 'injection speed': {'unit': extracted unit, 'value': [extracted value]}, 'injection pressure': {'unit': extracted unit, 'value': [extracted value]}, 'holding pressure': {'unit': extracted unit, 'value': [extracted value]}, 'holding time': {'unit': extracted unit, 'value': [extracted value]}} | In the following context, what are the values and units of melt temperature, mold temperature, injection speed, injection pressure, holding pressure, and holding time? Return as a JSON object. | In the extrusion process with the Model TE-30/600-11-40 co-rotating twin-screw extruder (screw diameter = 30 mm, L/D = 40), the barrel temperature was set to 225℃ and the screw speed to 240 rpm. Materials were pre-dried at 95℃ for 14 hours. The extruded pellets were dried overnight at 85℃ and then molded into standard tensile specimens (DIN EN ISO 527-2-1BA) using a BOY 22 A HV machine (screw diameter = 21 mm). The molding temperature was 265℃, with an injection pressure of 90 MPa and a holding pressure of 85 MPa for 7 s. Cooling times for mold temperatures of 45, 55, and 65℃ were 18, 21, and 28 s. | {"melt temperature": {"unit": "℃", "value": [265]}, "mold temperature": {"unit": "℃", "value": [45, 55, 65]}, "injection speed": {"unit": null, "value": null}, "injection pressure": {"unit": "MPa", "value": [90]}, "holding pressure": {"unit": "MPa", "value": [85]}, "holding time": {"unit": "s", "value": [7]}} | 643 | 190 | 5 | {'T_melt': 1, 'T_mold': 1, 'v_inj': 0, 'p_inj': 1, 'p_hold': 1, 't_hold': 1} | 1 | 3 | 0 | 1 | 1 | 1
5 | You are a polymer materials scientist. Your task is to extract specific information from the supplied context based on the question. The extracted information must be returned as a JSON object, including units and values. The outputs should only include the JSON object without any explanation or note. If the supplied context contains the asked values and units, the value corresponding to the JSON key must be replaced with the values and units that appear in the supplied text. If there is no value or unit, fill in the corresponding blank with null. The extracted information must be in the following format: {'melt temperature': {'unit': extracted unit, 'value': [extracted value]}, 'mold temperature': {'unit': extracted unit, 'value': [extracted value]}, 'injection speed': {'unit': extracted unit, 'value': [extracted value]}, 'injection pressure': {'unit': extracted unit, 'value': [extracted value]}, 'holding pressure': {'unit': extracted unit, 'value': [extracted value]}, 'holding time': {'unit': extracted unit, 'value': [extracted value]}} | In the following context, what are the values and units of melt temperature, mold temperature, injection speed, injection pressure, holding pressure, and holding time? Return as a JSON object. | A Nissei Series 65 injection-moulding machine was employed, with barrel temperature from 235 to 245℃. The injection pressure was 5.5 MPa, holding pressure 3.5 MPa, and holding time was 2.5 s. The mould temperature was methodically varied from 30-50 to 90℃. The as-moulded specimens were finished on a lathe to ensure a consistent diameter of 27mm across the face width, addressing the slight concavity from shrinkage. In twin-disc testing, two discs were mounted on parallel shafts, radially loaded, and run in opposing directions at different speeds. If the discs ran at identical speeds, they experienced purely rolling contact. | {"melt temperature": {"unit": "℃", "value": [245]}, "mold temperature": {"unit": "℃", "value": [30, 50, 90]}, "injection speed": {"unit": null, "value": null}, "injection pressure": {"unit": "MPa", "value": [5.5]}, "holding pressure": {"unit": "MPa", "value": [3.5]}, "holding time": {"unit": "s", "value": [2.5]}} | 581 | 182 | 5 | {'T_melt': 1, 'T_mold': 1, 'v_inj': 0, 'p_inj': 1, 'p_hold': 1, 't_hold': 1} | 1 | 3 | 0 | 1 | 1 | 1
106 | You are a polymer materials scientist. Your task is to extract specific information from the supplied context based on the question. The extracted information must be returned as a JSON object, including units and values. The outputs should only include the JSON object without any explanation or note. If the supplied context contains the asked values and units, the value corresponding to the JSON key must be replaced with the values and units that appear in the supplied text. If there is no value or unit, fill in the corresponding blank with null. The extracted information must be in the following format: {'melt temperature': {'unit': extracted unit, 'value': [extracted value]}, 'mold temperature': {'unit': extracted unit, 'value': [extracted value]}, 'injection speed': {'unit': extracted unit, 'value': [extracted value]}, 'injection pressure': {'unit': extracted unit, 'value': [extracted value]}, 'holding pressure': {'unit': extracted unit, 'value': [extracted value]}, 'holding time': {'unit': extracted unit, 'value': [extracted value]}} | In the following context, what are the values and units of melt temperature, mold temperature, injection speed, injection pressure, holding pressure, and holding time? Return as a JSON object. | Figure 4A shows that the crystallization temperature gradually decreases as the cooling rate increases. The increase in the cooling rate reduces the temperature at which the crystallization begins and compresses the resin into the mold, resulting in a decrease in crystallinity. This is also the cause for the lower welding strength. DSC testing was employed to investigate the crystallinity of samples at various injection molding temperatures. Figure 4C illustrates that the increasing in the injection molding temperature led to a corresponding increase in the enthalpy of the endothermic peak, resulting in a higher crystallinity, as the rate of crystal phase nucleation steadily increases as the temperature decreases. The crystallization process is influenced by the rate of diffusion and regular accumulation of chain Tᵢ=245℃, V=30mm/s, Tₘ=60℃ FIGURE 3 SEM images of fracture surfaces of samples at different mold temperatures (the low temperature mold temperature is 60℃, and the high temperature mold temperature is 120℃). WU er AL. | {"melt temperature": {"unit": "℃", "value": [245]}, "mold temperature": {"unit": "℃", "value": [60, 120]}, "injection speed": {"unit": "mm/s", "value": [30]}, "injection pressure": {"unit": null, "value": null}, "holding pressure": {"unit": null, "value": null}, "holding time": {"unit": null, "value": null}} | 653 | 213 | 3 | {'T_melt': 1, 'T_mold': 1, 'v_inj': 1, 'p_inj': 0, 'p_hold': 0, 't_hold': 0} | 1 | 2 | 1 | 0 | 0 | 0
7 | You are a polymer materials scientist. Your task is to extract specific information from the supplied context based on the question. The extracted information must be returned as a JSON object, including units and values. The outputs should only include the JSON object without any explanation or note. If the supplied context contains the asked values and units, the value corresponding to the JSON key must be replaced with the values and units that appear in the supplied text. If there is no value or unit, fill in the corresponding blank with null. The extracted information must be in the following format: {'melt temperature': {'unit': extracted unit, 'value': [extracted value]}, 'mold temperature': {'unit': extracted unit, 'value': [extracted value]}, 'injection speed': {'unit': extracted unit, 'value': [extracted value]}, 'injection pressure': {'unit': extracted unit, 'value': [extracted value]}, 'holding pressure': {'unit': extracted unit, 'value': [extracted value]}, 'holding time': {'unit': extracted unit, 'value': [extracted value]}} | In the following context, what are the values and units of melt temperature, mold temperature, injection speed, injection pressure, holding pressure, and holding time? Return as a JSON object. | A Battenfeld Series 75 injection-moulding machine was used, with barrel temperature from 255 to 265℃. The injection pressure was 5 MPa, holding pressure 2.5 MPa, and holding time was 5 s. The mould temperature was systematically varied from 70 to 120℃. After moulding, the specimens were lathe-finished to ensure a consistent diameter of 26mm across the face width, necessary due to the slight concavity from shrinkage. In twin-disc testing, two discs were mounted on parallel shafts, radially loaded, and run in opposing directions at different speeds. When running at the same speed, the discs experienced purely rolling contact. | {"melt temperature": {"unit": "℃", "value": [265]}, "mold temperature": {"unit": "℃", "value": [70, 120]}, "injection speed": {"unit": null, "value": null}, "injection pressure": {"unit": "MPa", "value": [5]}, "holding pressure": {"unit": "MPa", "value": [2.5]}, "holding time": {"unit": "s", "value": [5]}} | 568 | 183 | 5 | {'T_melt': 1, 'T_mold': 1, 'v_inj': 0, 'p_inj': 1, 'p_hold': 1, 't_hold': 1} | 1 | 2 | 0 | 1 | 1 | 1
199 | You are a polymer materials scientist. Your task is to extract specific information from the supplied context based on the question. The extracted information must be returned as a JSON object, including units and values. The outputs should only include the JSON object without any explanation or note. If the supplied context contains the asked values and units, the value corresponding to the JSON key must be replaced with the values and units that appear in the supplied text. If there is no value or unit, fill in the corresponding blank with null. The extracted information must be in the following format: {'melt temperature': {'unit': extracted unit, 'value': [extracted value]}, 'mold temperature': {'unit': extracted unit, 'value': [extracted value]}, 'injection speed': {'unit': extracted unit, 'value': [extracted value]}, 'injection pressure': {'unit': extracted unit, 'value': [extracted value]}, 'holding pressure': {'unit': extracted unit, 'value': [extracted value]}, 'holding time': {'unit': extracted unit, 'value': [extracted value]}} | In the following context, what are the values and units of melt temperature, mold temperature, injection speed, injection pressure, holding pressure, and holding time? Return as a JSON object. | Materials were dried and injection molded into standard test bars using an injection molding machine. The melt temperature was set at 270℃, and the mold temperature was controlled at 75℃. The injection rate was maintained at 30 cm³/s, and the injection pressure was 95 MPa. Holding pressure was applied at 55 MPa for a holding time of 4.5 s. The mechanical properties indicated a tensile strength of 70 MPa and a flexural modulus of 2.2 GPa. The blend showed a notched impact strength of 9.7 kJ/m², while neat PA66 had a tensile strength of 75 MPa and a flexural modulus of 2.0 GPa. | {"melt temperature": {"unit": "℃", "value": [270]}, "mold temperature": {"unit": "℃", "value": [75]}, "injection speed": {"unit": "cm³/s", "value": [30]}, "injection pressure": {"unit": "MPa", "value": [95]}, "holding pressure": {"unit": "MPa", "value": [55]}, "holding time": {"unit": "s", "value": [4.5]}} | 574 | 166 | 6 | {'T_melt': 1, 'T_mold': 1, 'v_inj': 1, 'p_inj': 1, 'p_hold': 1, 't_hold': 1} | 1 | 1 | 1 | 1 | 1 | 1